## Sheet1
UUID | Ident-Nummer | material_name | raw_material | raw_material_p_ID | net_density min | net_density max | net_density mean | net_density unit | net_density comment | compression_strength min | compression_strength max | compression_strength mean | compression_strength unit | compression_strength comment | tensile_strength min | tensile_strength max | tensile_strength mean | tensile_strength unit | tensile_strength comment | elongation_at_break min | elongation_at_break max | elongation_at_break mean | elongation_at_break unit | elongation_at_break comment | number_of_pores min | number_of_pores max | number_of_pores mean | number_of_pores unit | Bezeichnung | Hersteller | Hersteller P_ID | Verantwortlicher WiMi | Aufbewahrungsort | Datenblatt Link | Bemerkung
018a058b-c094-7867-9e05-8161de736cb4 | PUR-foam-PPI20 | polyurethane foam PPI 20 | Polyurethan |  | 27 | 33 | 30 | kg/m^3 | test method: DIN EN ISO 845 | 2500 | 4000 | 3250 | Pa | compression strength at 40 % compression (CLD 40%); test method: DIN EN ISO 3386-1 | 100000 | UNKNOWN | UNKNOWN | Pa | test method: DIN EN ISO 1798 | 200 | UNKNOWN | UNKNOWN | % | test method: DIN EN ISO 1798 | 3.8 | 4.9 | 4.35 | 1/cm | Poret PPI 20 dkl. (SP2) | EMW Filtertechnik GmbH |  | Lefemmine |  |  | Polyurethan foam on polyester basis. pore size structure open and regular
018a058b-c095-7787-a215-666423df0b0c | PUR-foam-PPI30 | polyurethane foam PPI 30 | Polyurethan |  | 27 | 33 | 30 | kg/m^3 | test method: DIN EN ISO 845 | 2800 | 4500 | 3650 | Pa | compression strength at 40 % compression (CLD 40%); test method: DIN EN ISO 3386-2 | 115000 | UNKNOWN | UNKNOWN | Pa | test method: DIN EN ISO 1798 | 160 | UNKNOWN | UNKNOWN | % | test method: DIN EN ISO 1798 | 6.3 | 7.5 | 6.9 | 1/cm | Poret PPI 30 dkl. (SP2) | EMW Filtertechnik GmbH |  | Lefemmine |  |  | Polyurethan foam on polyester basis. pore size structure open and regular
0192f890-02bc-708d-b4a9-0fac9ed9af56 | PUR-foam-PPI40 | polyurethane foam PPI 40 | Polyurethan |  | 27 | 33 | 30 | kg/m^3 | test method: DIN EN ISO 845 | 2500 | 4500 | 3500 | Pa | compression strength at 40 % compression (CLD 40%); test method: DIN EN ISO 3386-3 | 120000 | UNKNOWN | UNKNOWN | Pa | test method: DIN EN ISO 1798 | 220 | UNKNOWN | UNKNOWN | % | test method: DIN EN ISO 1798 | 7.8 | 10 | 8.9 | 1/cm | Poret PPI 40 dkl. (SP2) | EMW Filtertechnik GmbH |  | Lefemmine |  |  | Polyurethan foam on polyester basis. pore size structure open and regular
018a058b-c096-750c-acd7-98325053fe0c | PUR-foam-PPI45 | polyurethane foam PPI 45 | Polyurethan |  | 29 | 35 | 32 | kg/m^3 | test method: DIN EN ISO 845 | 3000 | 4500 | 3750 | Pa | compression strength at 40 % compression (CLD 40%); test method: DIN EN ISO 3386-4 | 150000 | UNKNOWN | UNKNOWN | Pa | test method: DIN EN ISO 1798 | 200 | UNKNOWN | UNKNOWN | % | test method: DIN EN ISO 1798 | 8.9 | 12.5 | 10.7 | 1/cm | Poret PPI 45 dkl. (SP2) | EMW Filtertechnik GmbH |  | Lefemmine |  |  | Polyurethan foam on polyester basis. pore size structure open and regular
064f05d1-5d2b-7507-8000-522c3584927c | PUR-foam-PPI60 | polyurethane foam PPI 60 | Polyurethan |  | 27 | 33 | 30 | kg/m^3 | test method: DIN EN ISO 845 | 2000 | 4000 | 3000 | Pa | compression strength at 40 % compression (CLD 40%); test method: DIN EN ISO 3386-5 | 190000 | UNKNOWN | UNKNOWN | Pa | test method: DIN EN ISO 1798 | 220 | UNKNOWN | UNKNOWN | % | test method: DIN EN ISO 1798 | 21.65354 | 27.55906 | 24.6063 | 1/cm | Poret PPI 60 dkl. (SP2) | EMW Filtertechnik GmbH |  | Lefemmine |  |  | Polyurethan foam on polyester basis. pore size structure open and regular
064f05d1-5d2b-79b9-8000-29447ed963d3 | PUR-foam-PPI80 | polyurethane foam PPI 80 | Polyurethan |  | 27 | 33 | 30 | kg/m^3 | test method: DIN EN ISO 845 | 2500 | 4500 | 3500 | Pa | compression strength at 40 % compression (CLD 40%); test method: DIN EN ISO 3386-6 | 200000 | UNKNOWN | UNKNOWN | Pa | test method: DIN EN ISO 1798 | 250 | UNKNOWN | UNKNOWN | % | test method: DIN EN ISO 1798 | 29.52756 | 35.43307 | 32.48031 | 1/cm | Poret PPI 80 dkl. (SP2) | EMW Filtertechnik GmbH |  | Lefemmine |  |  | Polyurethan foam on polyester basis. pore size structure open and regular