## Tabelle1
Datum | Fluessigkeit | Lfd.Nr. | Temp. [°C] | [K] | system. Fehler Temp. | Abweichung Temp. | Dichte [g/l] | Standardabweichnung Dichte[g/l] | Messzeit [s] | 1/T [1/K] | ln(Dichte)
2017-08-16 | SHELL_TELUS_S2_M | 1 | 15 | 288.15 | 0 | 288.15 | 866.1 | 0 | 2 | 0.003470415 | 6.764
2017-08-16 | SHELL_TELUS_S2_M | 2 | 20 | 293.15 | 0 | 293.15 | 863 | 0 | 2 | 0.003411223 | 6.760415
2017-08-16 | SHELL_TELUS_S2_M | 3 | 25.3 | 298.45 | 0 | 298.45 | 858.9 | 0 | 2 | 0.003350645 | 6.755653
2017-08-16 | SHELL_TELUS_S2_M | 4 | 30 | 303.15 | 0 | 303.15 | 856.8 | 0 | 2 | 0.003298697 | 6.753205
2017-08-16 | SHELL_TELUS_S2_M | 5 | 35 | 308.15 | 0 | 308.15 | 853.9 | 0 | 2 | 0.003245173 | 6.749814
2017-08-16 | SHELL_TELUS_S2_M | 6 | 40 | 313.15 | 0 | 313.15 | 853 | 0 | 2 | 0.003193358 | 6.74876
2017-08-16 | SHELL_TELUS_S2_M | 7 | 45 | 318.15 | 0 | 318.15 | 849.3 | 0 | 2 | 0.003143171 | 6.744412
2017-08-16 | SHELL_TELUS_S2_M | 8 | 50 | 323.15 | 0 | 323.15 | 847 | 0 | 2 | 0.003094538 | 6.741701
2017-08-16 | SHELL_TELUS_S2_M | 9 | 55 | 328.15 | 0 | 328.15 | 844.6 | 0 | 2 | 0.003047387 | 6.738863
2017-08-16 | SHELL_TELUS_S2_M | 10 | 60.1 | 333.25 | 0 | 333.25 | 839.6 | 0 | 2 | 0.00300075 | 6.732926
2017-08-16 | SHELL_TELUS_S2_M | 11 | 65 | 338.15 | 0 | 338.15 | 834.4 | 0 | 2 | 0.002957267 | 6.726713